## Hoja1
nm1 | PL300K | nm2 | PL200K | nm3 | PL100K
980 | 0.000269154 | 900 | 0.000921545 | 900 | 0.00055344
985 | 0.00054343 | 910 | 0.00089547 | 910 | 0.00132
990 | 0.00098884 | 920 | 0.00115 | 920 | 0.00195
995 | 0.00112 | 930 | 0.000381146 | 930 | 0.00578
1000 | 0.000933655 | 940 | 0.0019 | 940 | 0.01977
1005 | 0.00181 | 950 | 0.00359 | 950 | 0.0584
1010 | 0.00279 | 960 | 0.00624 | 960 | 0.14481
1015 | 0.00245 | 970 | 0.01398 | 970 | 0.29916
1020 | 0.00148 | 980 | 0.02772 | 980 | 0.49794
1025 | 0.00388 | 990 | 0.04917 | 990 | 0.72945
1030 | 0.00419 | 1000 | 0.08702 | 1000 | 0.9675
1035 | 0.00447 | 1010 | 0.14874 | 1005 | 1.04559
1040 | 0.00458 | 1020 | 0.24671 | 1010 | 1.11939
1045 | 0.00687 | 1030 | 0.38362 | 1015 | 1.1983
1050 | 0.00866 | 1040 | 0.51803 | 1020 | 1.23931
1055 | 0.00822 | 1045 | 0.58318 | 1022 | 1.26506
1060 | 0.00972 | 1050 | 0.63658 | 1024 | 1.28509
1065 | 0.01089 | 1055 | 0.69654 | 1026 | 1.29152
1070 | 0.01274 | 1060 | 0.75174 | 1028 | 1.32275
1075 | 0.01466 | 1065 | 0.80776 | 1030 | 1.33229
1080 | 0.01459 | 1070 | 0.86141 | 1032 | 1.34493
1085 | 0.01612 | 1072 | 0.86475 | 1034 | 1.35947
1090 | 0.02052 | 1074 | 0.8787 | 1036 | 1.31679
1095 | 0.02186 | 1076 | 0.89086 | 1038 | 1.29987
1100 | 0.02475 | 1078 | 0.91589 | 1040 | 1.2858
1105 | 0.02667 | 1080 | 0.91541 | 1045 | 1.21308
1110 | 0.02844 | 1082 | 0.91041 | 1050 | 1.15396
1115 | 0.02924 | 1084 | 0.91482 | 1055 | 1.05238
1120 | 0.03312 | 1086 | 0.92256 | 1060 | 0.94283
1122 | 0.0333 | 1088 | 0.9203 | 1070 | 0.71514
1124 | 0.03371 | 1090 | 0.9011 | 1080 | 0.46939
1126 | 0.03292 | 1095 | 0.85843 | 1090 | 0.27511
1128 | 0.03348 | 1100 | 0.79095 | 1100 | 0.1483
1130 | 0.03433 | 1105 | 0.71443 | 1110 | 0.07175
1132 | 0.03405 | 1110 | 0.62442 | 1120 | 0.0367
1134 | 0.03122 | 1115 | 0.53054 | 1130 | 0.01871
1136 | 0.03172 | 1120 | 0.44292 | 1140 | 0.00937
1138 | 0.032 | 1130 | 0.27466 | 1150 | 0.00553
1140 | 0.0312 | 1140 | 0.15605 | 1160 | 0.00466
1145 | 0.02967 | 1150 | 0.08616 | 1170 | 0.00319
1150 | 0.02719 | 1160 | 0.04888 | 1180 | 0.00258
1155 | 0.02535 | 1170 | 0.0269 | 1190 | 0.00257
1160 | 0.02229 | 1180 | 0.01361 | 1200 | 0.0023
1165 | 0.01758 | 1190 | 0.00806 | 1210 | 0.00256
1170 | 0.01646 | 1200 | 0.00478 | 1220 | 0.00227
1175 | 0.01282 | 1210 | 0.00326 | 1230 | 0.00126
1180 | 0.0104 | 1220 | 0.00146 | 1240 | 0.00216
1185 | 0.00923 | 1230 | 0.00094157 | 1250 | 0.00228
1190 | 0.00568 | 1240 | 0.00164 | 1260 | 0.00236
1195 | 0.00516 | 1250 | 0.00125 | 1270 | 0.00266
1200 | 0.00398 | 1260 | 0.00056648 | 1280 | 0.00297
1205 | 0.00319 | 1270 | 0.00189 | 1290 | 0.00317
1210 | 0.00299 | 1280 | 0.00101 | 1300 | 0.00282
1215 | 0.00174 | 1290 | 0.00175 | 1320 | 0.00216
1220 | 0.00051642 | 1300 | 0.00221 | 1340 | 0.00213
1225 | 0.00131 | 1320 | 0.0016 | 1360 | 0.00161
1230 | 0.000893955 | 1340 | 0.00099699 | 1380 | 0.000824455
1235 | 0.000201632 | 1360 | 0.000988025 | 1400 | 0.00114
1240 | 0.00089221 | 1380 | 0.000596515 | 1420 | 0.00119
1245 | 0.000640985 | 1400 | 0.000324102 | 1440 | 0.00221
1250 | 0.00065263 | 1420 | 0.00063121 | 1460 | 0.00119
1260 | 0.00104 | 1440 | 0.00083214 | 1480 | 0.00113
1270 | 0.000536215 | 1460 | 0.000648205 | 1500 | 0.000802805
1280 | 0.000694535 | 1480 | 0.000426315
1290 | 0.000243776 | 1500 | 0.000161353
1300 | 0.0014
1320 | 0.00083028
1340 | 0.000478703
1360 | 0.00162
1380 | 0.000607225
1400 | 0.00053109
1420 | 0.00106
1440 | 0.000424452
1460 | 0.000352508
1480 | 0.000848905
1500 | 0.0011