## Sheet1
Wavelength (nm) | Alfa (cm-1)
250 | 1841000
260 | 1975000
270 | 2185000
280 | 2376000
290 | 2299000
300 | 1771000
310 | 1468000
320 | 1301000
330 | 1185000
340 | 1104000
350 | 1056000
360 | 1035000
370 | 711700
380 | 303100
390 | 144000
400 | 94960
410 | 67380
420 | 50970
430 | 38850
440 | 30690
450 | 26010
460 | 21670
470 | 18190
480 | 15420
490 | 13210
500 | 11380
510 | 9948
520 | 8819
530 | 7893
540 | 7094
550 | 6407
560 | 5833
570 | 5317
580 | 4873
590 | 4509
600 | 4145
610 | 3833
620 | 3549
630 | 3286
640 | 3044
650 | 2824
660 | 2620
670 | 2430
680 | 2252
690 | 2085
700 | 1930
710 | 1784
720 | 1648
730 | 1521
740 | 1402
750 | 1291
760 | 1187
770 | 1091
780 | 1000
790 | 915.9
800 | 837.7
810 | 764.5
820 | 696.4
830 | 633.1
840 | 574.1
850 | 519.2
860 | 468.2
870 | 421
880 | 377.4
890 | 336.8
900 | 299.6
910 | 265.2
920 | 233.5
930 | 203.2
940 | 178.1
950 | 153.9
960 | 131.5
970 | 111.5
980 | 93.77
990 | 77.73
1000 | 63.39
1010 | 50.84
1020 | 40.02
1030 | 30.36
1040 | 22.55
1050 | 16.29
1060 | 11.52
1070 | 8.374
1080 | 6.387
1090 | 4.827
1100 | 3.648
1110 | 2.743
1120 | 2.037
1130 | 1.466
1140 | 1.013
1150 | 0.663
1160 | 0.401
1170 | 0.208
1180 | 0.0634
1190 | 0.0272
1200 | 0.0164
1210 | 0.00959
1220 | 0.00585
1230 | 0.00332
1240 | 0.00172
1250 | 0.000708
1260 | 0.000267
1270 | 0.000146
1280 | 8.69e-05
1290 | 5.15e-05
1300 | 3.19e-05
1310 | 1.88e-05
1320 | 1.07e-05
1330 | 5.3e-06
1340 | 2.3e-06
1350 | 1.1e-06
1360 | 5.8e-07
1370 | 3.5e-07
1380 | 2.2e-07
1390 | 1.3e-07
1400 | 8.1e-08
1410 | 4.6e-08
1420 | 2.9e-08
1430 | 1.4e-08
1440 | 8.6e-09
1450 | 5.8e-09