## Optical data CIGS
Wavelength (nm) | alpha (cm-1)
790.8756 | 56458.77
812.788 | 49251.6
834.7003 | 42639.7
856.6127 | 37008.92
878.5251 | 32121.71
900.4374 | 27599.26
922.3498 | 23534.29
944.9845 | 19616.42
967.6193 | 16186.2
989.5317 | 13187.98
1012.166 | 10163.61
1036.246 | 7446.468
1059.095 | 5255.592
1080.713 | 3057.243
1097.408 | 1838.248