## Optical data MAPI
Wavelength (nm) | alpha (cm-1)
303.7469 | 340130.1
324.9369 | 373509.4
346.1269 | 416232
367.3168 | 423165.4
388.5068 | 388901.5
409.6968 | 324278.6
430.8868 | 265475.9
452.0768 | 246682.1
473.2667 | 240865.3
494.4567 | 214955.6
515.6467 | 180889.5
536.8367 | 151386.2
550.1946 | 126245.1
570.428 | 103799.3
587.5486 | 94120.5
603.1128 | 82604.57
626.4591 | 72497.64
642.7866 | 64831.58
663.9765 | 58929.53
685.1665 | 55161.27
706.3565 | 51162.25
727.5465 | 47540.34
748.7365 | 40897.15
764.1473 | 25789.33
774.7423 | 15842.14
788.2269 | 9627.442
799.785 | 7330.42