## Optical data a-Si
Wavelength (nm) | alpha (cm-1)
380.7777 | 638388
401.1765 | 505114.5
428.1614 | 355506.4
443.0626 | 298247.1
464.0583 | 235983.3
481.0351 | 184465
506.6397 | 137146.1
521.7891 | 101656.5
541.5821 | 76084.74
562.9359 | 53264.78
586.0427 | 39097.79
611.1276 | 24784.75
638.456 | 14626.75
672.6366 | 7416.424
694.4 | 3919.407
709.8885 | 2182.645
730.2486 | 961.7249
749.102 | 394.6733
775.6152 | 149.0793
797.271 | 61.04242
822.318 | 19.73088
846.7013 | 11.08102
858.2691 | 4.975185
889.8793 | 2.400938
915.5288 | 1.406695
969.5358 | 0.9918091
1036.738 | 0.6895765
1123.294 | 0.4493062
1232 | 0.3162278
1325.484 | 0.1833914
1393.869 | 0.1393374
1467.961 | 0.1156397