## info
Digitized from Fig. 3 of K. Yoshikawa,et al., Nat Energy 2, 17032 (2017)

## data
nm | QE
309.4051 | 0.8031634
321.7042 | 0.8488576
331.1093 | 0.8787346
340.5145 | 0.887522
369.4534 | 0.9244288
399.8392 | 0.9560633
425.1608 | 0.970123
451.9293 | 0.970123
473.6334 | 0.970123
498.955 | 0.973638
523.5531 | 0.9753954
548.1511 | 0.9771529
575.6431 | 0.9806678
601.6881 | 0.9753954
621.2219 | 0.9824253
649.4373 | 0.9806678
698.6334 | 0.9859402
742.0418 | 0.9859402
767.3633 | 0.9894552
789.791 | 0.9894552
809.3248 | 0.9929701
826.6881 | 0.9929701
841.881 | 0.9912127
859.2444 | 0.9912127
880.9486 | 0.9912127
927.9743 | 0.9894552
948.2315 | 0.9894552
973.5531 | 0.9859402
997.4277 | 0.970123
1015.514 | 0.9455185
1025.643 | 0.9297012
1049.518 | 0.8558875
1060.37 | 0.8119508
1066.158 | 0.7785589
1111.013 | 0.516696
1121.141 | 0.4481547
1135.611 | 0.3374341
1163.103 | 0.1230228
1185.531 | 0.01581722