## Optical data GaAs
Wavelength (nm) | alpha (cm-1)
300 | 837261.2
300.5 | 833532
301 | 829815.2
301.5 | 826110.8
302 | 822418.6
302.5 | 818886.1
303 | 815954.2
303.5 | 813032
304 | 810119.4
304.5 | 807216.3
305 | 804322.8
305.5 | 801438.7
306 | 798564.1
306.5 | 795698.9
307 | 792952.9
307.5 | 790655.1
308 | 788364.7
308.5 | 786081.8
309 | 783806.2
309.5 | 781538
310 | 779277.1
310.5 | 777458.2
311 | 775645.2
311.5 | 773838
312 | 772036.5
312.5 | 770240.9
313 | 768450.9
313.5 | 766666.7
314 | 764888.2
314.5 | 763115.3
315 | 761562
315.5 | 760155.9
316 | 758754.3
316.5 | 757357.1
317 | 755964.3
317.5 | 754575.9
318 | 753238.5
318.5 | 752091.6
319 | 750948.2
319.5 | 749808.4
320 | 748672.2
320.5 | 747539.5
321 | 746410.3
321.5 | 745284.7
322 | 744162.5
322.5 | 743043.8
323 | 741967.4
323.5 | 741049.1
324 | 740133.7
324.5 | 739221.1
325 | 738311.2
325.5 | 737404.2
326 | 736500
326.5 | 735670.8
327 | 734952.4
327.5 | 734236.1
328 | 733522.1
328.5 | 732810.2
329 | 732100.5
329.5 | 731393
330 | 730687.6
330.5 | 729984.3
331 | 729283.2
331.5 | 728584.1
332 | 728054.6
332.5 | 727526.7
333 | 727000.4
333.5 | 726475.6
334 | 725952.5
334.5 | 725430.8
335 | 724910.8
335.5 | 724463.1
336 | 724034.4
336.5 | 723607
337 | 723180.9
337.5 | 722756
338 | 722332.4
338.5 | 721910.1
339 | 721489
339.5 | 721069.1
340 | 720650.4
340.5 | 720233
341 | 719890.7
341.5 | 719567.8
342 | 719245.8
342.5 | 718924.8
343 | 718604.7
343.5 | 718285.6
344 | 717967.4
344.5 | 717674.9
345 | 717482.6
345.5 | 717290.9
346 | 717099.7
346.5 | 716909
347 | 716718.9
347.5 | 716529.4
348 | 716340.4
348.5 | 716151.9
349 | 715964
349.5 | 715776.7
350 | 715589.8
350.5 | 715459.4
351 | 715366.6
351.5 | 715274.1
352 | 715181.8
352.5 | 715089.8
353 | 714998
353.5 | 714906.5
354 | 714815.3
354.5 | 714751.3
355 | 714705.4
355.5 | 714659.6
356 | 714614
356.5 | 714601.7
357 | 714639.3
357.5 | 714676.7
358 | 714714.1
358.5 | 714765
359 | 714836.3
359.5 | 714907.4
360 | 714978.3
360.5 | 715055.6
361 | 715159.3
361.5 | 715262.6
362 | 715365.7
362.5 | 715468.5
363 | 715608.1
363.5 | 715747.3
364 | 715886.1
364.5 | 716024.6
365 | 716214.3
365.5 | 716437.8
366 | 716660.8
366.5 | 716883.2
367 | 717123.6
367.5 | 717391.3
368 | 717658.3
368.5 | 717924.6
369 | 718190.2
369.5 | 718501.4
370 | 718811.8
370.5 | 719121.4
371 | 719430.1
371.5 | 719825.6
372 | 720278.4
372.5 | 720730
373 | 721180.4
373.5 | 721642.2
374 | 722152.9
374.5 | 722662.2
375 | 723170.2
375.5 | 723676.9
376 | 724234.5
376.5 | 724825.4
377 | 725414.8
377.5 | 726002.6
378 | 726588.9
378.5 | 727325.2
379 | 728059.5
379.5 | 728791.9
380 | 729522.4
380.5 | 730283.4
381 | 731090.9
381.5 | 731896.4
382 | 732699.7
382.5 | 733501
383 | 734371.6
383.5 | 735287.6
384 | 736201.2
384.5 | 737112.5
385 | 738021.3
385.5 | 738746.1
386 | 739469.1
386.5 | 740190.1
387 | 740909.3
387.5 | 741626.7
388 | 741683.1
388.5 | 741739.3
389 | 741795.4
389.5 | 741851.4
390 | 741637.5
390.5 | 740346.8
391 | 739059.4
391.5 | 737775.3
392 | 736494.5
392.5 | 734873.7
393 | 731885.9
393.5 | 728905.7
394 | 725933.1
394.5 | 722968
395 | 719744.4
395.5 | 715466.5
396 | 711199.5
396.5 | 706943.1
397 | 702697.5
397.5 | 698360.7
398 | 693627.7
398.5 | 688906.6
399 | 684197.3
399.5 | 679499.8
400 | 674814.1
401 | 665610.3
402 | 656452.2
403 | 647986.3
404 | 640207.5
405 | 632467.1
406 | 625880.5
407 | 619604.5
408 | 613686.3
409 | 609102
410 | 604540.1
411 | 600835.9
412 | 597983.2
413 | 595144.4
414 | 593389.2
415 | 592099.9
416 | 590816.8
417 | 589888.6
418 | 589003.5
419 | 587859.1
420 | 584354.4
421 | 580866.3
422 | 575565
423 | 566029.6
424 | 556539.2
425 | 544348.7
426 | 528108
427 | 511943.4
428 | 494502.3
429 | 475793.8
430 | 457172.4
431 | 439098.9
432 | 421569.7
433 | 404121.5
434 | 388064.9
435 | 373390.3
436 | 358783.1
437 | 345274.2
438 | 333370.7
439 | 321521.4
440 | 310346
441 | 300664.4
442 | 291026.7
443 | 281780.6
444 | 273966
445 | 266186.4
446 | 258441.8
447 | 251979.3
448 | 245545.6
449 | 239140.6
450 | 233506.9
451 | 228083.6
452 | 222684.2
453 | 217652
454 | 212984.6
455 | 208337.8
456 | 203837.7
457 | 199861.4
458 | 195902.6
459 | 191960.9
460 | 188435.6
461 | 185025.2
462 | 181629.5
463 | 178397.4
464 | 175402.2
465 | 172419.8
466 | 169450.2
467 | 166722.4
468 | 164031.6
469 | 161352.4
470 | 158787.5
471 | 156387.9
472 | 153998.4
473 | 151619
474 | 149299.7
475 | 147002.7
476 | 144715.3
477 | 142469.5
478 | 140520.9
479 | 138580.4
480 | 136648
481 | 134796.3
482 | 133060.8
483 | 131332.6
484 | 129611.5
485 | 127945.2
486 | 126306
487 | 124673.7
488 | 123048
489 | 121563.7
490 | 120100.4
491 | 118643
492 | 117191.6
493 | 115856.6
494 | 114526.9
495 | 113202.6
496 | 111894.9
497 | 110693.8
498 | 109497.5
499 | 108306
500 | 107126
501 | 106011
502 | 104900.5
503 | 103794.4
504 | 102692.7
505 | 101676
506 | 100663.4
507 | 99654.82
508 | 98650.17
509 | 97675.76
510 | 96708.08
511 | 95744.19
512 | 94784.06
513 | 93832.66
514 | 92887.1
515 | 91945.2
516 | 91006.96
517 | 90098.8
518 | 89233.76
519 | 88372.04
520 | 87513.64
521 | 86664.27
522 | 85869.66
523 | 85078.09
524 | 84289.54
525 | 83504
526 | 82765.4
527 | 82058.85
528 | 81354.98
529 | 80653.77
530 | 79960
531 | 79311.92
532 | 78666.27
533 | 78023.04
534 | 77382.23
535 | 76779.8
536 | 76203.57
537 | 75629.5
538 | 75057.55
539 | 74487.73
540 | 73865.21
541 | 73238.91
542 | 72614.92
543 | 71993.23
544 | 71394.04
545 | 70877.79
546 | 70363.43
547 | 69850.95
548 | 69340.34
549 | 68843.31
550 | 68365.63
551 | 67889.68
552 | 67415.46
553 | 66942.95
554 | 66451.6
555 | 65941.52
556 | 65433.27
557 | 64926.85
558 | 64422.24
559 | 63911.34
560 | 63394.17
561 | 62878.85
562 | 62365.36
563 | 61853.7
564 | 61339.48
565 | 60820.54
566 | 60303.43
567 | 59788.15
568 | 59274.68
569 | 58777.88
570 | 58317.44
571 | 57858.62
572 | 57401.4
573 | 56945.78
574 | 56491.75
575 | 56122.75
576 | 55755.03
577 | 55388.58
578 | 55023.41
579 | 54659.49
580 | 54315.61
581 | 53985.41
582 | 53656.34
583 | 53328.4
584 | 53001.58
585 | 52678.56
586 | 52367.33
587 | 52057.16
588 | 51748.05
589 | 51439.98
590 | 51132.96
591 | 50811.38
592 | 50480.51
593 | 50150.75
594 | 49822.11
595 | 49494.57
596 | 49168.13
597 | 48894.24
598 | 48626.97
599 | 48360.6
600 | 48095.11
601 | 47830.51
602 | 47564.83
603 | 47282.5
604 | 47001.1
605 | 46720.64
606 | 46441.09
607 | 46162.47
608 | 45874.49
609 | 45546.39
610 | 45219.36
611 | 44893.41
612 | 44568.52
613 | 44244.69
614 | 43939.59
615 | 43706.01
616 | 43473.2
617 | 43241.14
618 | 43009.84
619 | 42779.27
620 | 42543.79
621 | 42258.15
622 | 41973.43
623 | 41689.62
624 | 41406.72
625 | 41124.73
626 | 40843.64
627 | 40550.85
628 | 40255.85
629 | 39961.78
630 | 39668.65
631 | 39376.45
632 | 39085.18
633 | 38794.76
634 | 38505.18
635 | 38216.5
636 | 37928.74
637 | 37641.87
638 | 37355.91
639 | 37070.84
640 | 36855.78
641 | 36649.05
642 | 36442.97
643 | 36237.53
644 | 36032.73
645 | 35828.56
646 | 35629.36
647 | 35448.04
648 | 35267.29
649 | 35087.09
650 | 34907.44
651 | 34728.35
652 | 34549.81
653 | 34372.2
654 | 34195.73
655 | 34019.79
656 | 33844.39
657 | 33669.52
658 | 33495.18
659 | 33321.37
660 | 33176.51
661 | 33060.44
662 | 32944.73
663 | 32829.37
664 | 32714.36
665 | 32599.69
666 | 32485.37
667 | 32344.85
668 | 32165.01
669 | 31985.7
670 | 31806.93
671 | 31628.7
672 | 31450.99
673 | 31273.81
674 | 31083
675 | 30836.19
676 | 30590.11
677 | 30344.76
678 | 30100.13
679 | 29856.22
680 | 29613.03
681 | 29370.56
682 | 29166.19
683 | 28971.76
684 | 28777.89
685 | 28584.59
686 | 28391.86
687 | 28199.68
688 | 28008.07
689 | 27821.3
690 | 27673.62
691 | 27526.37
692 | 27379.55
693 | 27233.15
694 | 27087.17
695 | 26941.61
696 | 26796.47
697 | 26571.14
698 | 26265.94
699 | 25961.62
700 | 25658.17
701 | 25355.59
702 | 25053.87
703 | 24753
704 | 24452.99
705 | 24184.73
706 | 23948.09
707 | 23712.12
708 | 23476.81
709 | 23242.17
710 | 23008.19
711 | 22774.87
712 | 22542.2
713 | 22320.19
714 | 22113.79
715 | 21907.97
716 | 21702.72
717 | 21498.04
718 | 21293.93
719 | 21090.39
720 | 20887.42
721 | 20691.85
722 | 20524.16
723 | 20356.93
724 | 20190.16
725 | 20023.85
726 | 19858
727 | 19692.61
728 | 19527.67
729 | 19363.18
730 | 19209.12
731 | 19059.74
732 | 18910.77
733 | 18762.2
734 | 18614.04
735 | 18466.29
736 | 18318.93
737 | 18171.98
738 | 18025.42
739 | 17912.38
740 | 17799.64
741 | 17687.2
742 | 17575.07
743 | 17463.24
744 | 17351.71
745 | 17240.48
746 | 17129.55
747 | 17020.24
748 | 16923.1
749 | 16826.22
750 | 16729.61
751 | 16633.25
752 | 16537.14
753 | 16441.29
754 | 16345.7
755 | 16250.36
756 | 16155.27
757 | 16069.97
758 | 15984.9
759 | 15900.05
760 | 15815.43
761 | 15731.02
762 | 15646.84
763 | 15562.88
764 | 15479.15
765 | 15395.62
766 | 15327.28
767 | 15265.52
768 | 15203.92
769 | 15142.48
770 | 15081.2
771 | 15020.07
772 | 14959.11
773 | 14898.3
774 | 14837.65
775 | 14777.89
776 | 14724.8
777 | 14671.86
778 | 14619.04
779 | 14566.37
780 | 14513.83
781 | 14461.42
782 | 14409.15
783 | 14357.01
784 | 14305.01
785 | 14253.6
786 | 14203.41
787 | 14153.35
788 | 14103.42
789 | 14053.61
790 | 14003.93
791 | 13954.37
792 | 13904.94
793 | 13855.63
794 | 13806.45
795 | 13757.34
796 | 13708.15
797 | 13659.08
798 | 13610.13
799 | 13561.3
800 | 13512.6
801 | 13464.02
802 | 13415.56
803 | 13367.22
804 | 13319
805 | 13270.9
806 | 13216.48
807 | 13161.48
808 | 13106.62
809 | 13051.9
810 | 12997.31
811 | 12942.85
812 | 12888.53
813 | 12834.34
814 | 12780.28
815 | 12726.36
816 | 12662.82
817 | 12576.71
818 | 12490.8
819 | 12405.11
820 | 12319.63
821 | 12234.36
822 | 12149.29
823 | 12064.43
824 | 11979.78
825 | 11895.33
826 | 11811.09
827 | 11711.02
828 | 11587.19
829 | 11463.66
830 | 11340.43
831 | 11217.49
832 | 11094.85
833 | 10977.99
834 | 10862.01
835 | 10746.32
836 | 10630.9
837 | 10515.76
838 | 10405.87
839 | 10307.86
840 | 10210.08
841 | 10112.53
842 | 10015.22
843 | 9918.136
844 | 9822.378
845 | 9727.576
846 | 9632.998
847 | 9538.644
848 | 9444.513
849 | 9350.603
850 | 9254.326
851 | 9157.63
852 | 9061.161
853 | 8964.918
854 | 8868.901
855 | 8773.108
856 | 8649.099
857 | 8522.223
858 | 8395.642
859 | 8269.357
860 | 8143.365
861 | 8017.666
862 | 7856.557
863 | 7695.822
864 | 7535.459
865 | 7322.344
866 | 7109.722
867 | 6897.59
868 | 6576.352
869 | 6255.855
870 | 5936.093
871 | 5493.753
872 | 5052.428
873 | 4612.113
874 | 4226.257
875 | 3847.216
876 | 3469.04
877 | 3091.726
878 | 2715.272
879 | 2339.674
880 | 2085.361
881 | 1883.179
882 | 1681.455
883 | 1480.189
884 | 1279.378
885 | 1079.02
886 | 923.7071
887 | 835.5569
888 | 747.6053
889 | 659.8515
890 | 572.2949
891 | 484.9349
892 | 397.7707
893 | 361.4744
894 | 325.2594
895 | 289.1252
896 | 253.0718
897 | 217.0987
898 | 181.2057
899 | 158.0352
900 | 143.3353
901 | 128.668
902 | 114.0333
903 | 99.43095
904 | 84.86091
905 | 70.32308
906 | 65.87732
907 | 61.44136
908 | 57.01518
909 | 52.59873
910 | 48.19199
911 | 43.79492
912 | 39.4075
913 | 35.02969
914 | 30.66146
915 | 26.30277
916 | 21.95361
917 | 17.61392
918 | 13.2837
919 | 10.9124
920 | 9.84451
921 | 8.778941
922 | 7.715684
923 | 6.654731
924 | 5.596074
925 | 4.539705
926 | 3.951875
927 | 3.564922
928 | 3.178802
929 | 2.793514
930 | 2.409054
931 | 2.02542
932 | 1.642609
933 | 1.453501
934 | 1.312967
935 | 1.172734
936 | 1.0328
937 | 0.8931649
938 | 0.7538275
939 | 0.6147869
940 | 0.5373762
941 | 0.486388
942 | 0.4355081
943 | 0.3847361
944 | 0.3340717
945 | 0.2835145
946 | 0.2330642
947 | 0.201755
948 | 0.1831882
949 | 0.1646605
950 | 0.1461718
951 | 0.127722
952 | 0.1093109
953 | 0.09093848
954 | 0.07608322
955 | 0.0693674
956 | 0.06266563
957 | 0.05597786
958 | 0.04930406
959 | 0.04264417
960 | 0.03599816
961 | 0.02936598
962 | 0.02651274
963 | 0.02408334
964 | 0.02165898
965 | 0.01923964
966 | 0.01682532
967 | 0.01441598
968 | 0.01201163
969 | 0.01021975
970 | 0.009341901
971 | 0.00846586
972 | 0.007591621
973 | 0.00671918
974 | 0.00584853
975 | 0.004979666
976 | 0.004112582
977 | 0.00363059
978 | 0.003313695
979 | 0.002997447
980 | 0.002681844
981 | 0.002366885
982 | 0.002052568
983 | 0.001738889
984 | 0.001425849
985 | 0.001310735
986 | 0.001195854
987 | 0.001081206
988 | 0.0009667904
989 | 0.000852606
990 | 0.0007386523
991 | 0.0006249285
992 | 0.0005186095
993 | 0.0004770187
994 | 0.0004355117
995 | 0.000394088
996 | 0.0003527475
997 | 0.00031149
998 | 0.0002703152
999 | 0.0002292227
1000 | 0.0001908001