## SR_Si
nm | W/m²/nm | W/m²/nm | QE Si | SR Si
300 | 0.001063375 | 0 | 0.289979 | 0.07016753
302 | 0.0036 | 0 | 0.2982944 | 0.07266084
304 | 0.0105125 | 0 | 0.3066098 | 0.07518098
306 | 0.020075 | 0 | 0.3149252 | 0.07772795
308 | 0.03715 | 0 | 0.3232406 | 0.08030175
310 | 0.0552125 | 0 | 0.3312362 | 0.08282241
312 | 0.0926125 | 0 | 0.337313 | 0.08488599
314 | 0.119375 | 0 | 0.34307 | 0.08688819
316 | 0.136125 | 0 | 0.348827 | 0.08890896
318 | 0.182375 | 0 | 0.354584 | 0.09094831
320 | 0.218 | 0 | 0.36031435 | 0.09299935
322 | 0.22675 | 0 | 0.3658848 | 0.09502735
324 | 0.2625 | 0 | 0.3714286 | 0.09706635
326 | 0.361625 | 0 | 0.3769724 | 0.09912325
328 | 0.3785 | 0 | 0.3825162 | 0.101198
330 | 0.443875 | 0 | 0.38819325 | 0.1033262
332 | 0.42625 | 0 | 0.3946698 | 0.1056867
334 | 0.427375 | 0 | 0.4012796 | 0.108104
336 | 0.41625 | 0 | 0.4078894 | 0.1105427
338 | 0.425875 | 0 | 0.4144992 | 0.1130027
340 | 0.4845 | 0 | 0.42164205 | 0.1156302
342 | 0.488375 | 0 | 0.4319832 | 0.119163
344 | 0.447375 | 0 | 0.4428574 | 0.122877
346 | 0.481125 | 0 | 0.4537316 | 0.1266262
348 | 0.477375 | 0 | 0.4646058 | 0.1304104
350 | 0.519 | 0.002465475 | 0.4755866 | 0.1342598
352 | 0.516875 | 0.007396425 | 0.487207 | 0.1383262
354 | 0.587125 | 0.012327375 | 0.498934 | 0.1424606
356 | 0.547875 | 0.017258325 | 0.510661 | 0.1466328
358 | 0.437375 | 0.02188109 | 0.522388 | 0.1508428
360 | 0.554375 | 0.02588001 | 0.53571415 | 0.155555
362 | 0.545875 | 0.03692233 | 0.5586352 | 0.1631117
364 | 0.59975 | 0.089700234 | 0.5831554 | 0.1712119
366 | 0.705625 | 0.2098985 | 0.6076756 | 0.1793912
368 | 0.685 | 0.321126837 | 0.6321958 | 0.1876497
370 | 0.717 | 0.457471193 | 0.656795975 | 0.1960111
372 | 0.6715 | 0.579463511 | 0.681876 | 0.2045958
374 | 0.566125 | 0.712219857 | 0.707036 | 0.2132856
376 | 0.6585 | 0.9095604 | 0.732196 | 0.2220565
378 | 0.801 | 1.018995 | 0.757356 | 0.2309087
380 | 0.71625 | 1.123047 | 0.781369925 | 0.2394907
382 | 0.59625 | 1.199472 | 0.7985074 | 0.2460315
384 | 0.5305 | 1.221358 | 0.8144988 | 0.2522726
386 | 0.6415 | 1.22997 | 0.8304902 | 0.2585653
388 | 0.642625 | 1.245039 | 0.8464816 | 0.2649096
390 | 0.78 | 1.259391 | 0.861460225 | 0.2709868
392 | 0.744625 | 1.266567 | 0.8703622 | 0.2751911
394 | 0.549375 | 1.280202 | 0.8782514 | 0.2791023
396 | 0.694 | 1.300295 | 0.8861406 | 0.2830389
398 | 0.806375 | 1.323258 | 0.8940298 | 0.287001
400 | 1.115 | 1.37062 | 0.90143925 | 0.2908338
402 | 1.18 | 1.416068 | 0.9059702 | 0.2937571
404 | 1.1675 | 1.417264 | 0.9100214 | 0.2965387
406 | 1.1225 | 1.396932 | 0.9140726 | 0.2993333
408 | 1.1575 | 1.374208 | 0.9181238 | 0.3021411
410 | 1.125 | 1.368228 | 0.92220165 | 0.3049707
412 | 1.21 | 1.377795593 | 0.9264394 | 0.3078666
414 | 1.1925 | 1.387364 | 0.9307038 | 0.3107851
416 | 1.2425 | 1.410088 | 0.9349682 | 0.3137174
418 | 1.1975 | 1.419058 | 0.9392326 | 0.3166634
420 | 1.1825 | 1.401118 | 0.94296395 | 0.3194425
422 | 1.245 | 1.401715655 | 0.943497 | 0.3211451
424 | 1.22 | 1.417691 | 0.943497 | 0.3226671
426 | 1.21 | 1.414701 | 0.943497 | 0.3241892
428 | 1.155 | 1.40855 | 0.943497 | 0.3257112
430 | 0.9065 | 1.402399 | 0.943497 | 0.3272332
432 | 1.1655 | 1.401715655 | 0.943497 | 0.3287552
434 | 1.1825 | 1.40635 | 0.943497 | 0.3302772
436 | 1.3375 | 1.410088 | 0.943497 | 0.3317992
438 | 1.25 | 1.414662 | 0.943497 | 0.3333213
440 | 1.3 | 1.425157316 | 0.94357695 | 0.3348716
442 | 1.4025 | 1.436638946 | 0.9441366 | 0.3365933
444 | 1.425 | 1.460319808 | 0.9447762 | 0.3383454
446 | 1.3925 | 1.484411 | 0.9454158 | 0.3400996
448 | 1.4975 | 1.496712 | 0.9460554 | 0.3418558
450 | 1.5575 | 1.509014 | 0.946801625 | 0.3436528
452 | 1.53 | 1.529645 | 0.9481876 | 0.3456854
454 | 1.5025 | 1.594571 | 0.9496802 | 0.3477616
456 | 1.56 | 1.63374 | 0.9511728 | 0.3498426
458 | 1.5525 | 1.638524 | 0.9526654 | 0.3519283
460 | 1.5375 | 1.622438 | 0.954051375 | 0.3539794
462 | 1.59 | 1.653355 | 0.9547976 | 0.3557965
464 | 1.5575 | 1.692105 | 0.9554372 | 0.3575761
466 | 1.535 | 1.786829 | 0.9560768 | 0.3593578
468 | 1.5425 | 1.863971 | 0.9567164 | 0.3611415
470 | 1.5225 | 1.918688 | 0.957356 | 0.3629273
472 | 1.575 | 2.028421 | 0.9579956 | 0.3647152
474 | 1.57 | 2.144234 | 0.9586352 | 0.3665051
476 | 1.575 | 2.036395 | 0.9592748 | 0.3682971
478 | 1.6 | 1.896860946 | 0.9599144 | 0.3700912
480 | 1.605 | 1.728524 | 0.960554025 | 0.3718873
482 | 1.6125 | 1.644803 | 0.9611938 | 0.3736856
484 | 1.575 | 1.676796 | 0.9618336 | 0.3754859
486 | 1.38 | 1.734204522 | 0.9624734 | 0.3772883
488 | 1.4875 | 1.782942 | 0.9631132 | 0.3790928
490 | 1.5625 | 1.722244 | 0.963832925 | 0.3809309
492 | 1.5275 | 1.660052 | 0.9650322 | 0.3829616
494 | 1.5825 | 1.626564 | 0.9663114 | 0.3850281
496 | 1.5875 | 1.664836341 | 0.9675906 | 0.3870987
498 | 1.56 | 1.704603 | 0.9688698 | 0.3891734
500 | 1.53 | 1.68158 | 0.9700424 | 0.3912092
502 | 1.5075 | 1.583209 | 0.9705754 | 0.3929899
504 | 1.505 | 1.548226 | 0.9710018 | 0.3947289
506 | 1.5875 | 1.528492 | 0.9714282 | 0.3964693
508 | 1.5375 | 1.506964 | 0.9718546 | 0.3982111
510 | 1.5575 | 1.487529 | 0.9722277 | 0.3999323
512 | 1.5775 | 1.480652 | 0.972281 | 0.4015227
514 | 1.5025 | 1.475868 | 0.972281 | 0.4030912
516 | 1.4675 | 1.47213 | 0.972281 | 0.4046596
518 | 1.3825 | 1.474672 | 0.972281 | 0.4062281
520 | 1.49 | 1.47826 | 0.972387625 | 0.4078412
522 | 1.53 | 1.481848 | 0.973134 | 0.4097241
524 | 1.555 | 1.485187 | 0.973987 | 0.4116545
526 | 1.4925 | 1.487031 | 0.97484 | 0.4135875
528 | 1.5 | 1.488625 | 0.975693 | 0.4155234
530 | 1.575 | 1.49022 | 0.976519325 | 0.4174506
532 | 1.56 | 1.491815 | 0.9771856 | 0.4193118
534 | 1.5075 | 1.491894 | 0.9778252 | 0.4211636
536 | 1.57 | 1.490459 | 0.9784648 | 0.4230175
538 | 1.54 | 1.489024 | 0.9791044 | 0.4248735
540 | 1.4775 | 1.487589 | 0.97955745 | 0.4266503
542 | 1.51 | 1.486153 | 0.9788912 | 0.4279392
544 | 1.55 | 1.486461 | 0.9780384 | 0.4291441
546 | 1.53 | 1.488511 | 0.9771856 | 0.4303463
548 | 1.5225 | 1.490562 | 0.9763328 | 0.4315457
550 | 1.54 | 1.491997 | 0.97561325 | 0.4328015
552 | 1.5475 | 1.489741 | 0.9756932 | 0.4344109
554 | 1.545 | 1.486871 | 0.9759064 | 0.4360801
556 | 1.5275 | 1.483044 | 0.9761196 | 0.43775
558 | 1.4975 | 1.47826 | 0.9763328 | 0.4394206
560 | 1.485 | 1.473476 | 0.97651935 | 0.4410799
562 | 1.515 | 1.467496 | 0.976546 | 0.4426672
564 | 1.52 | 1.46032 | 0.976546 | 0.4442426
566 | 1.4775 | 1.453144 | 0.976546 | 0.4458179
568 | 1.5075 | 1.445968 | 0.976546 | 0.4473932
570 | 1.4675 | 1.443277 | 0.976546 | 0.4489686
572 | 1.4925 | 1.445071 | 0.976546 | 0.4505439
574 | 1.5025 | 1.446865 | 0.976546 | 0.4521192
576 | 1.4725 | 1.448659 | 0.976546 | 0.4536945
578 | 1.4675 | 1.44955578 | 0.976546 | 0.4552699
580 | 1.4925 | 1.44955578 | 0.976546 | 0.4568452
582 | 1.525 | 1.44955578 | 0.976546 | 0.4584205
584 | 1.5375 | 1.44955578 | 0.976546 | 0.4599959
586 | 1.5075 | 1.44978 | 0.976546 | 0.4615712
588 | 1.4475 | 1.45135 | 0.976546 | 0.4631465
590 | 1.3725 | 1.453143789 | 0.97662595 | 0.4647599
592 | 1.4425 | 1.454938 | 0.9771856 | 0.4666026
594 | 1.44 | 1.454714 | 0.9778252 | 0.4684854
596 | 1.46 | 1.44238 | 0.9784648 | 0.4703702
598 | 1.4625 | 1.428028 | 0.9791044 | 0.4722572
600 | 1.4625 | 1.413676 | 0.97966405 | 0.4741075
602 | 1.4425 | 1.399324 | 0.979744 | 0.4757266
604 | 1.4825 | 1.374207583 | 0.979744 | 0.4773071
606 | 1.485 | 1.355071533 | 0.979744 | 0.4788876
608 | 1.48 | 1.352679527 | 0.979744 | 0.4804681
610 | 1.4625 | 1.350287521 | 0.97982395 | 0.4820879
612 | 1.47 | 1.350287521 | 0.9803836 | 0.4839448
614 | 1.4375 | 1.352679527 | 0.9810232 | 0.4858431
616 | 1.435 | 1.355071533 | 0.9816628 | 0.4877434
618 | 1.45 | 1.37062 | 0.9823024 | 0.4896458
620 | 1.4725 | 1.389756 | 0.98286205 | 0.4915103
622 | 1.4325 | 1.399204 | 0.982942 | 0.4931359
624 | 1.4075 | 1.407935 | 0.982942 | 0.4947216
626 | 1.41 | 1.416546 | 0.982942 | 0.4963072
628 | 1.3925 | 1.392148 | 0.982942 | 0.4978929
630 | 1.4 | 1.37062 | 0.983021975 | 0.4995192
632 | 1.395 | 1.356268 | 0.9835818 | 0.5013903
634 | 1.4325 | 1.344308 | 0.9842216 | 0.5033042
636 | 1.43 | 1.33145 | 0.9848614 | 0.5052201
638 | 1.465 | 1.301849 | 0.9855012 | 0.5071381
640 | 1.4375 | 1.286899 | 0.986061025 | 0.5090168
642 | 1.435 | 1.270155312 | 0.986141 | 0.5106489
644 | 1.445 | 1.248926 | 0.986141 | 0.5122397
646 | 1.4175 | 1.229491206 | 0.986141 | 0.5138305
648 | 1.3825 | 1.225663996 | 0.986141 | 0.5154213
650 | 1.3775 | 1.237145626 | 0.986141 | 0.5170121
652 | 1.4075 | 1.250332 | 0.986141 | 0.5186029
654 | 1.4 | 1.273743 | 0.986141 | 0.5201938
656 | 1.2375 | 1.289142 | 0.986141 | 0.5217846
658 | 1.3475 | 1.246235 | 0.986141 | 0.5233754
660 | 1.395 | 1.205571 | 0.98627425 | 0.5250371
662 | 1.3825 | 1.188349 | 0.987207 | 0.5271262
664 | 1.395 | 1.182608 | 0.988273 | 0.5292896
666 | 1.4175 | 1.179379 | 0.989339 | 0.5314565
668 | 1.4175 | 1.191219106 | 0.990405 | 0.5336268
670 | 1.4225 | 1.200445416 | 0.99133775 | 0.5357286
672 | 1.4 | 1.204545998 | 0.991471 | 0.5374
674 | 1.4 | 1.20864658 | 0.991471 | 0.5389994
676 | 1.4025 | 1.211466 | 0.991471 | 0.5405988
678 | 1.3975 | 1.206596 | 0.991471 | 0.5421982
680 | 1.39 | 1.200445 | 0.991471 | 0.5437976
682 | 1.3875 | 1.194295 | 0.991471 | 0.545397
684 | 1.3725 | 1.207963 | 0.991471 | 0.5469964
686 | 1.25375 | 1.251617 | 0.991471 | 0.5485958
688 | 1.08125 | 1.323975 | 0.991471 | 0.5501952
690 | 1.1775 | 1.363444 | 0.9913644 | 0.5517353
692 | 1.2575 | 1.384972 | 0.9906182 | 0.552918
694 | 1.2525 | 1.363444 | 0.9897654 | 0.5540387
696 | 1.2825 | 1.334739 | 0.9889126 | 0.5551566
698 | 1.3175 | 1.275089 | 0.9880598 | 0.5562718
700 | 1.2775 | 1.180007 | 0.98744685 | 0.5575196
702 | 1.2625 | 1.123046928 | 0.988273 | 0.5595803
704 | 1.2975 | 1.083578825 | 0.989339 | 0.5617798
706 | 1.3125 | 1.054875 | 0.990405 | 0.5639828
708 | 1.305 | 1.026171 | 0.991471 | 0.5661893
710 | 1.31 | 1.040523 | 0.9923771 | 0.5683076
712 | 1.3 | 1.101519 | 0.9923238 | 0.5698778
714 | 1.2875 | 1.198395125 | 0.9921106 | 0.5713558
716 | 1.225 | 1.267285 | 0.9918974 | 0.5728331
718 | 1.02025 | 1.23284 | 0.9916842 | 0.5743098
720 | 0.99175 | 1.19104 | 0.9915243 | 0.5758167
722 | 1.175 | 1.112731 | 0.9916842 | 0.5775093
724 | 1.07 | 1.072815 | 0.9918974 | 0.5792335
726 | 1.07 | 1.048895 | 0.9921106 | 0.5809585
728 | 1.05 | 1.075207 | 0.9923238 | 0.5826841
730 | 1.0925 | 1.109891 | 0.9924837 | 0.584379
732 | 1.14 | 1.146967 | 0.9923238 | 0.5858856
734 | 1.215 | 1.19705 | 0.9921106 | 0.5873602
736 | 1.2025 | 1.241451237 | 0.9918974 | 0.5888341
738 | 1.2075 | 1.248627 | 0.9916842 | 0.5903073
740 | 1.21 | 1.219923 | 0.991604275 | 0.5918593
742 | 1.2175 | 1.194807 | 0.992324 | 0.5938897
744 | 1.2475 | 1.191219106 | 0.993177 | 0.5960023
746 | 1.2425 | 1.142781 | 0.99403 | 0.5981177
748 | 1.2375 | 1.079991 | 0.994883 | 0.6002359
750 | 1.23 | 1.05846276 | 0.995629375 | 0.6022923
752 | 1.2275 | 1.008231 | 0.995736 | 0.6039631
754 | 1.2325 | 1.015406648 | 0.995736 | 0.6055694
756 | 1.2225 | 1.022583 | 0.995736 | 0.6071757
758 | 1.2175 | 1.021865 | 0.995736 | 0.608782
760 | 0.4685 | 1.013254 | 0.9958426 | 0.6104536
762 | 0.476 | 1.025453 | 0.9965888 | 0.6125187
764 | 0.534 | 1.173279 | 0.9974416 | 0.6146519
766 | 0.81975 | 1.341915 | 0.9982944 | 0.6167878
768 | 1.07775 | 1.499788 | 0.9991472 | 0.6189265
770 | 1.1525 | 1.612212 | 0.99986675 | 0.6209852
772 | 1.17 | 1.451947786 | 0.9997868 | 0.6225483
774 | 1.17 | 1.089858 | 0.9995736 | 0.624028
776 | 1.175 | 0.8691953 | 0.9993604 | 0.6255071
778 | 1.17 | 0.6448165 | 0.9991472 | 0.6269854
780 | 1.1625 | 0.6284142 | 0.99896065 | 0.6284798
782 | 1.16 | 0.6120119 | 0.998934 | 0.6300745
784 | 1.155 | 0.5973608 | 0.998934 | 0.631686
786 | 1.155 | 0.593217547 | 0.998934 | 0.6332974
788 | 1.13 | 0.590825541 | 0.998934 | 0.6349088
790 | 1.1 | 0.5994966 | 0.99885405 | 0.6364693
792 | 1.09 | 0.674545759 | 0.9982944 | 0.6377232
794 | 1.0875 | 0.6996618 | 0.9976548 | 0.6389239
796 | 1.08 | 0.663781731 | 0.9970152 | 0.6401227
798 | 1.1 | 0.6279016 | 0.9963756 | 0.6413193
800 | 1.0775 | 0.6171376096 | 0.99581595 | 0.6425655
802 | 1.075 | 0.6314896468 | 0.995736 | 0.6441202
804 | 1.0675 | 0.6368717 | 0.995736 | 0.6457265
806 | 1.0775 | 0.5884335 | 0.995736 | 0.6473328
808 | 1.0725 | 0.5573375 | 0.995736 | 0.6489391
810 | 1.05 | 0.552553441 | 0.995736 | 0.6505454
812 | 1.025 | 0.5477694 | 0.995736 | 0.6521517
814 | 0.92625 | 0.5367661994 | 0.995736 | 0.6537579
816 | 0.8505 | 0.5195437542 | 0.995736 | 0.6553642
818 | 0.848 | 0.5150587 | 0.995736 | 0.6569705
820 | 0.904 | 0.5869983306 | 0.995736 | 0.6585768
822 | 0.891 | 0.6716753522 | 0.995736 | 0.6601831
824 | 0.8755 | 1.325321 | 0.995736 | 0.6617894
826 | 0.95275 | 2.065796 | 0.995736 | 0.6633957
828 | 0.90075 | 2.579778726 | 0.995736 | 0.6650019
830 | 0.9185 | 2.879826 | 0.995736 | 0.6666082
832 | 0.91475 | 2.234433 | 0.995736 | 0.6682145
834 | 0.954 | 1.874735 | 0.995736 | 0.6698208
836 | 0.9875 | 1.45135 | 0.995736 | 0.6714271
838 | 1 | 1.376899 | 0.995736 | 0.6730334
840 | 1.007 | 1.174176 | 0.995629375 | 0.6745674
842 | 0.9995 | 0.8844443065 | 0.994883 | 0.6756666
844 | 0.994 | 0.6494296935 | 0.99403 | 0.6766909
846 | 1.00975 | 0.5561414505 | 0.993177 | 0.6777123
848 | 0.9875 | 0.459265198 | 0.992324 | 0.678731
850 | 0.93425 | 0.3480369075 | 0.991577625 | 0.6798201
852 | 0.967 | 0.270894706 | 0.991471 | 0.6813464
854 | 0.8925 | 0.238602622 | 0.991471 | 0.6829458
856 | 0.95975 | 0.228327868 | 0.991471 | 0.6845452
858 | 0.989 | 0.240070444 | 0.991471 | 0.6861446
860 | 0.98575 | 0.25181302 | 0.991577625 | 0.687818
862 | 0.9915 | 0.263555596 | 0.992324 | 0.6899365
864 | 0.9775 | 0.275298172 | 0.993177 | 0.6921317
866 | 0.89175 | 0.2889367 | 0.99403 | 0.6943297
868 | 0.943 | 0.3139508 | 0.994883 | 0.6965304
870 | 0.957 | 0.3408608885 | 0.995709325 | 0.6987152
872 | 0.95825 | 0.367771 | 0.9963756 | 0.7007901
874 | 0.9385 | 0.4010348 | 0.9970152 | 0.7028483
876 | 0.94425 | 0.4724212 | 0.9976548 | 0.7049085
878 | 0.94675 | 0.5501614 | 0.9982944 | 0.7069709
880 | 0.9285 | 0.6755923 | 0.99885405 | 0.7089785
882 | 0.92325 | 1.087166835 | 0.998934 | 0.7106467
884 | 0.93225 | 1.471682 | 0.998934 | 0.7122582
886 | 0.915 | 1.781447 | 0.998934 | 0.7138696
888 | 0.92 | 2.091211 | 0.998934 | 0.715481
890 | 0.92425 | 1.704304444 | 0.99885405 | 0.7170351
892 | 0.9015 | 1.026171 | 0.9982944 | 0.7182438
894 | 0.845 | 0.8162721 | 0.9976548 | 0.719393
896 | 0.74875 | 0.9920846 | 0.9970152 | 0.7205401
898 | 0.66075 | 1.284507 | 0.9963756 | 0.7216852
900 | 0.65625 | 1.205571 | 0.995709325 | 0.7228088
902 | 0.65425 | 0.8718863 | 0.994883 | 0.7238139
904 | 0.7965 | 1.021045 | 0.99403 | 0.7247968
906 | 0.7495 | 1.025146 | 0.993177 | 0.725777
908 | 0.65975 | 1.029246 | 0.992324 | 0.7267545
910 | 0.6535 | 0.987984 | 0.991577625 | 0.7278074
912 | 0.66675 | 0.674545759 | 0.991471 | 0.7293286
914 | 0.63825 | 0.655409709 | 0.991471 | 0.730928
916 | 0.6385 | 0.9764169462 | 0.991471 | 0.7325274
918 | 0.66175 | 1.300295 | 0.991471 | 0.7341268
920 | 0.74975 | 1.624651 | 0.99133775 | 0.7356273
922 | 0.72925 | 1.546432 | 0.990405 | 0.7365328
924 | 0.7225 | 1.065639 | 0.989339 | 0.7373361
926 | 0.724 | 0.86291625 | 0.988273 | 0.7381358
928 | 0.62775 | 0.5752027 | 0.987207 | 0.7389322
930 | 0.455 | 0.4682352 | 0.986167625 | 0.739745
932 | 0.314 | 0.4700292255 | 0.985288 | 0.7406746
934 | 0.196 | 0.4718232 | 0.984435 | 0.7416215
936 | 0.18375 | 0.5070306 | 0.983582 | 0.7425655
938 | 0.24025 | 0.7276931 | 0.982729 | 0.7435069
940 | 0.42725 | 0.891620325 | 0.982009275 | 0.7445465
942 | 0.36425 | 1.015759 | 0.9820892 | 0.7461913
944 | 0.30375 | 0.9913157 | 0.9823024 | 0.7479379
946 | 0.28125 | 0.9421087 | 0.9825156 | 0.7496852
948 | 0.35225 | 0.8929018 | 0.9827288 | 0.7514332
950 | 0.31725 | 0.8772683 | 0.9828354 | 0.7531002
952 | 0.34025 | 0.8952083345 | 0.9823024 | 0.7542764
954 | 0.38225 | 0.9131484 | 0.9816628 | 0.7553689
956 | 0.316 | 0.8180661 | 0.9810232 | 0.7564593
958 | 0.39075 | 0.5902275 | 0.9803836 | 0.7575476
960 | 0.41775 | 0.4090330662 | 0.979744 | 0.7586338
962 | 0.4615 | 0.3731529726 | 0.9791044 | 0.759718
964 | 0.48 | 0.3505485 | 0.9784648 | 0.7608002
966 | 0.50125 | 0.4075978626 | 0.9778252 | 0.7618803
968 | 0.62125 | 0.4779228462 | 0.9771856 | 0.7629583
970 | 0.6655 | 0.6189316 | 0.9765993 | 0.7640759
972 | 0.67225 | 0.6938313 | 0.9763328 | 0.7654424
974 | 0.58525 | 0.7283659 | 0.9761196 | 0.7668499
976 | 0.59125 | 0.760658 | 0.9759064 | 0.7682567
978 | 0.62475 | 0.8258402 | 0.9756932 | 0.7696628
980 | 0.63825 | 1.088363 | 0.975373375 | 0.770984
982 | 0.6895 | 1.383776 | 0.9744138 | 0.7717973
984 | 0.70575 | 1.540901 | 0.9733476 | 0.772523
986 | 0.73025 | 0.948490274 | 0.9722814 | 0.7732452
988 | 0.7375 | 0.698944223 | 0.9712152 | 0.773964
990 | 0.7395 | 0.529590181 | 0.970122375 | 0.7746581
992 | 0.746 | 0.5597295 | 0.9688698 | 0.7752209
994 | 0.74725 | 0.8479662 | 0.9675906 | 0.7757582
996 | 0.7455 | 1.487828 | 0.9663114 | 0.7762915
998 | 0.737 | 1.41128368 | 0.9650322 | 0.7768206
1000 | 0.736 | 0.7415219 | 0.963832925 | 0.77741
1002 | 0.7315 | 0.8108901 | 0.9631132 | 0.7783831
1004 | 0.7135 | 0.7104259 | 0.9624734 | 0.7794187
1006 | 0.70675 | 0.6099616 | 0.9618336 | 0.7804522
1008 | 0.72325 | 0.5094973 | 0.9611938 | 0.7814836
1010 | 0.71825 | 0.4764876428 | 0.960554025 | 0.782513
1012 | 0.71775 | 0.5109325324 | 0.9599144 | 0.7835404
1014 | 0.715 | 0.5673839 | 0.9592748 | 0.7845658
1016 | 0.70625 | 0.755874 | 0.9586352 | 0.7855891
1018 | 0.703 | 0.7917541 | 0.9579956 | 0.7866104
1020 | 0.69525 | 0.6524197 | 0.957356 | 0.7876296
1022 | 0.69225 | 0.5094973 | 0.9567164 | 0.7886467
1024 | 0.69175 | 0.365976954 | 0.9560768 | 0.7896618
1026 | 0.69375 | 0.284648742 | 0.9554372 | 0.7906748
1028 | 0.68975 | 0.2686223 | 0.9547976 | 0.7916857
1030 | 0.68675 | 0.2712535072 | 0.953518325 | 0.7921632
1032 | 0.68275 | 0.2769943224 | 0.948401 | 0.7894417
1034 | 0.6775 | 0.2839653 | 0.942644 | 0.7861703
1036 | 0.67825 | 0.2921665 | 0.936887 | 0.7828802
1038 | 0.67175 | 0.3003676 | 0.93113 | 0.7795717
1040 | 0.671 | 0.3060059 | 0.925586225 | 0.7764234
1042 | 0.66825 | 0.2962671 | 0.9213218 | 0.7743324
1044 | 0.6645 | 0.2839653 | 0.9172706 | 0.7724072
1046 | 0.652 | 0.2716636 | 0.9132194 | 0.770469
1048 | 0.6585 | 0.2798647 | 0.9091682 | 0.7685177
1050 | 0.654 | 0.309764808 | 0.90493045 | 0.7663954
1052 | 0.6495 | 0.3468409 | 0.8995734 | 0.7633096
1054 | 0.646 | 0.4036511 | 0.8940298 | 0.7600479
1056 | 0.645 | 0.4789992 | 0.8884862 | 0.7567684
1058 | 0.633 | 0.497195582 | 0.8829426 | 0.7534709
1060 | 0.626 | 0.458240052 | 0.8772124 | 0.7499961
1062 | 0.6255 | 0.419284522 | 0.8703626 | 0.7455437
1064 | 0.627 | 0.369052391 | 0.8633262 | 0.7409091
1066 | 0.619 | 0.2942167675 | 0.8562898 | 0.7362518
1068 | 0.61 | 0.270894707 | 0.8492534 | 0.7315717
1070 | 0.6015 | 0.267306697 | 0.842297 | 0.726938
1072 | 0.61125 | 0.2744827155 | 0.8358206 | 0.722697
1074 | 0.60825 | 0.2924227625 | 0.8294242 | 0.7185043
1076 | 0.605 | 0.3085688 | 0.8230278 | 0.7142909
1078 | 0.6025 | 0.3229208 | 0.8166314 | 0.710057
1080 | 0.5935 | 0.3372729 | 0.8099951 | 0.7055934
1082 | 0.58775 | 0.3641829 | 0.8019194 | 0.6998522
1084 | 0.5855 | 0.4610592 | 0.7936038 | 0.6938752
1086 | 0.56575 | 0.5382014 | 0.7852882 | 0.6878714
1088 | 0.58125 | 0.6709577495 | 0.7769726 | 0.6818408
1090 | 0.56825 | 0.7032498 | 0.768470425 | 0.6756193
1092 | 0.564 | 0.5740815 | 0.7588488 | 0.6683843
1094 | 0.526 | 0.4693116242 | 0.7490406 | 0.6609537
1096 | 0.525 | 0.3889402146 | 0.7392324 | 0.6534915
1098 | 0.52175 | 0.3401432872 | 0.7294242 | 0.6459976
1100 | 0.4925 | 0.3605949 | 0.7193495 | 0.6382356
1102 | 0.47425 | 0.2924228 | 0.7076758 | 0.6290198
1104 | 0.4755 | 0.2792667285 | 0.6957356 | 0.619529
1106 | 0.44525 | 0.3211268375 | 0.6837954 | 0.6099998
1108 | 0.4305 | 0.3629869465 | 0.6718552 | 0.600432
1110 | 0.42475 | 0.5624205 | 0.659248675 | 0.5902291
1112 | 0.35575 | 0.8453749 | 0.6426442 | 0.5763997
1114 | 0.27875 | 0.8140795 | 0.6253734 | 0.561918
1116 | 0.1826 | 0.7311566 | 0.6081026 | 0.5473806
1118 | 0.1566 | 0.648233691 | 0.5908318 | 0.5327875
1120 | 0.1455 | 0.5653108 | 0.573347775 | 0.517946
1122 | 0.11895 | 0.4640492 | 0.5545844 | 0.5018904
1124 | 0.122 | 0.3585019 | 0.5356078 | 0.4855809
1126 | 0.10095 | 0.3309939 | 0.5166312 | 0.4692101
1128 | 0.1152 | 0.2798647 | 0.4976546 | 0.4527782
1130 | 0.13545 | 0.2499647 | 0.478331525 | 0.4359692
1132 | 0.2285 | 0.2475726455 | 0.4569296 | 0.4171998
1134 | 0.0629 | 0.2451806 | 0.4351812 | 0.3980444
1136 | 0.1396 | 0.2421906 | 0.4134328 | 0.3788189
1138 | 0.24775 | 0.2386026 | 0.3916844 | 0.3595232
1140 | 0.25025 | 0.2350146 | 0.370309125 | 0.3405004
1142 | 0.238 | 0.2314266 | 0.3511726 | 0.3234708
1144 | 0.17075 | 0.2325030064 | 0.3324092 | 0.3067238
1146 | 0.12975 | 0.2382438212 | 0.3136458 | 0.2899162
1148 | 0.20425 | 0.243267 | 0.2948824 | 0.2730481
1150 | 0.16575 | 0.243984636 | 0.2763589 | 0.2563419
1152 | 0.2335 | 0.243984636 | 0.2592748 | 0.2409135
1154 | 0.20825 | 0.2442089 | 0.2424306 | 0.2256533
1156 | 0.2965 | 0.2457786 | 0.2255864 | 0.2103387
1158 | 0.318 | 0.2475726455 | 0.2087422 | 0.1949697
1160 | 0.31375 | 0.2493667 | 0.19275085 | 0.1803444
1162 | 0.378 | 0.2549729 | 0.1818766 | 0.1704635
1164 | 0.41425 | 0.283452739 | 0.1718552 | 0.1613482
1166 | 0.38625 | 0.3127847153 | 0.1618338 | 0.1522005
1168 | 0.41675 | 0.3243560454 | 0.1518124 | 0.1430206
1170 | 0.44575 | 0.3329672678 | 0.141178 | 0.1332298
1172 | 0.4525 | 0.410827071 | 0.1268656 | 0.1199278
1174 | 0.3945 | 0.5716895 | 0.1119402 | 0.1059992
1176 | 0.468 | 0.758564978 | 0.0970148 | 0.09202243
1178 | 0.41775 | 1.018995 | 0.0820894 | 0.07799751
1180 | 0.4535 | 1.069227 | 0.0682301 | 0.06493912
1182 | 0.38375 | 0.8970023 | 0.0607674 | 0.0579344
1184 | 0.42025 | 0.7463059455 | 0.0543708 | 0.05192372
1186 | 0.453 | 0.6422537 | 0.0479742 | 0.0458924
1188 | 0.38425 | 0.5663075 | 0.0415776 | 0.03984045
1190 | 0.4455 | 0.5083013 | 0.03571405 | 0.0342795
1192 | 0.4605 | 0.466441216 | 0.0330488 | 0.03177462
1194 | 0.45875 | 0.3756645792 | 0.0309166 | 0.0297745
1196 | 0.4455 | 0.3250736476 | 0.0287844 | 0.0277675
1198 | 0.4265 | 0.2949343692 | 0.0266522 | 0.02575362
1200 | 0.4235 | 0.2714927 | 0.024173525 | 0.02339751

## INPUTS
Index | Spectrum type | Spectrum | Scaling factor | Scaling value | Units
SpectrumA | Standard testing conditions |  |  |  |  | Spectral outputs over the range 300–1200 nm
A1 | Sunlight | AM1.5g [Gue95] | Unscaled |  |  |  | SpectrumA | SpectrumB
SpectrumB | Custom |  |  |  |  | Intensity mW/cm² | 83.37 | 83.3
B1 | Xenon lamp | Aescusoft SolSim single Xe lamp | Unscaled |  |  | Photon current mA/cm² | 46.3 | 46.56
[6 empty] | Short-circuit current density mA/cm² | 42.41 | 42.45
EQE of solar cell | PERL | UNSW record on c-Si [Zha98] |  |  |  | λ | AM1.5G | Xe flash lamp | EQE PERL
Minimum wavelength (nm) | 300
Maximum wavelength (nm) | 1200
Wavelength interval (nm) | 2
Significant figures | 4