## Optical data CdTe
Wavelength (nm) | alpha (cm-1)
324.775 | 665909.1
345.9376 | 525506.4
367.1001 | 561405.5
384.4149 | 448883.8
401.7297 | 280505
422.8922 | 209886.9
444.0548 | 167467.9
465.2173 | 136347.4
486.3798 | 112033.5
507.5424 | 93760.71
523.8952 | 82127.89
556.4086 | 72220.6
576.8015 | 64121.47
597.9641 | 56805.35
619.1266 | 50416.44
640.2891 | 44500.37
661.4517 | 40079.66
682.6142 | 36632.11
703.7767 | 33604.25
724.9393 | 31397.74
746.1018 | 29228.61
776.8836 | 26228.54
798.0462 | 23278.61
816.3229 | 18697.91
828.828 | 11925.12
836.5235 | 6969.575
840.3712 | 4249.764
844.219 | 2366.261
846.1428 | 1203.095
849.6058 | 656.4907
852.8764 | 374.8761
855.7622 | 234.427
858.167 | 146.5978
859.6099 | 86.57681
862.9767 | 51.04404
865.3815 | 32.40721
871.1531 | 19.96111
879.8105 | 11.7489
887.506 | 7.534917
895.2014 | 4.479976
902.8969 | 2.46109
912.5162 | 1.446137
915.402 | 1.090041